## Sheet1
Name | Comment | K | Ca | Ti | Cr | Mn | Fe | Co | Ni | Cu | Zn | As | Se | Rb | Sr | Y | Zr | Nb | Mo | Cd | Sn | Sb | W | Hg
A01.1 |  | 1.0062 |  | 0.1509 |  | 0.0317 | 2.9231 |  | 0.0041 | 0.0232 | 0.0377 | 1.0188 |  | 0.0083 | 0.0029 |  | 0.0119 | 0.0013 |  |  |  |  | 0.0061
A01.1 |  | 1.9816 |  | 0.2747 |  | 0.0487 | 5.0652 |  | 0.0077 | 0.0436 | 0.0775 | 2.1698 | 0.0014 | 0.019 | 0.0072 | 0.0022 | 0.0256 | 0.0017 |  |  | 0.0088 | 0.0151 | 0.0133 | 0.0034
A01.1 |  | 2.1651 | 0.1629 | 0.2787 | 0.0149 | 0.0609 | 5.1482 |  | 0.0089 | 0.0451 | 0.0779 | 2.1675 |  | 0.0187 | 0.0073 | 0.002 | 0.0282 | 0.0018 | 0.0017 |  | 0.0089 | 0.0154 | 0.0102 | 0.0029
A01.1 |  |  |  | 0.1082 |  | 0.0254 | 2.4553 |  | 0.0036 | 0.0199 | 0.0352 | 0.94 |  | 0.0078 | 0.0029 |  | 0.0127 |  |  |  | 0.0052 | 0.0121 | 0.0063 | 0.0021
A01.1 |  | 1.8418 |  | 0.2419 | 0.02 | 0.0507 | 5.0311 |  | 0.0084 | 0.0458 | 0.0792 | 2.1233 | 0.0025 | 0.0183 | 0.0068 | 0.0016 | 0.0253 | 0.0013 |  |  | 0.0125 | 0.0188 | 0.014 | 0.006
A01.1 | Average | 1.3989 | 0.0326 | 0.2109 | 0.007 | 0.0435 | 4.1246 |  | 0.0066 | 0.0355 | 0.0615 | 1.6839 | 0.0008 | 0.0144 | 0.0054 | 0.0011 | 0.0207 | 0.0012 | 0.0003 |  | 0.0071 | 0.0123 | 0.01 | 0.0029
A02.3 |  | 2.155 | 0.1169 | 0.2488 | 0.0232 | 0.0624 | 5.3109 |  | 0.0079 | 0.0482 | 0.0857 | 2.1387 | 0.0016 | 0.0192 | 0.0067 | 0.0026 | 0.025 | 0.0021 |  |  |  | 0.0155 | 0.0143 | 0.0056
A02.3 |  | 1.1671 |  | 3.2508 |  | 0.0467 | 4.6234 |  | 0.0075 | 0.0431 | 0.0676 | 1.9665 | 0.0016 | 0.0167 | 0.0068 | 0.0017 | 0.0225 | 0.002 | 0.0021 |  | 0.0137 | 0.0162 | 0.0143 | 0.0039
A02.3 |  | 1.6825 |  | 0.2404 | 0.0158 | 0.0601 | 5.0527 |  | 0.0094 | 0.0436 | 0.075 | 2.1003 | 0.0011 | 0.0199 | 0.0067 | 0.0014 | 0.0252 | 0.0018 |  |  | 0.0092 | 0.0182 | 0.014 | 0.0028
A02.3 |  | 1.7899 | 0.1098 | 0.3015 | 0.0135 | 0.0603 | 4.8863 |  | 0.01 | 0.0425 | 0.0731 | 1.9391 |  | 0.0175 | 0.0062 | 0.0022 | 0.0239 | 0.0018 | 0.0028 |  |  | 0.0119 | 0.0113
A02.3 |  | 1.8107 |  | 0.2615 | 0.0162 | 0.054 | 5.0096 |  | 0.0102 | 0.0444 | 0.083 | 2.1164 | 0.0017 | 0.0186 | 0.0069 | 0.0026 | 0.0249 | 0.0014 |  |  | 0.0113 | 0.016 | 0.0112 | 0.0032
A02.3 | Average | 1.7211 | 0.0454 | 0.8606 | 0.0137 | 0.0567 | 4.9766 |  | 0.009 | 0.0444 | 0.0769 | 2.0522 | 0.0012 | 0.0184 | 0.0067 | 0.0021 | 0.0243 | 0.0018 | 0.001 |  | 0.0068 | 0.0156 | 0.013 | 0.0031
A03.2 |  | 1.3777 |  | 0.2093 |  | 0.0397 | 4.233 |  | 0.0073 | 0.0355 | 0.063 | 1.7712 | 0.0011 | 0.016 | 0.0052 | 0.0011 | 0.0208 | 0.0021 | 0.0022 |  |  | 0.0122 | 0.0109 | 0.0034
A03.2 |  | 1.7342 | 0.108 | 0.2686 | 0.016 | 0.0562 | 5.0484 |  | 0.0117 | 0.0408 | 0.0737 | 1.9767 |  | 0.0169 | 0.006 | 0.0015 | 0.0217 | 0.0016 |  |  | 0.0083 | 0.0128 | 0.009
A03.2 |  | 1.6131 |  | 0.2304 | 0.014 | 0.0565 | 4.9099 |  | 0.0083 | 0.038 | 0.0718 | 2.0555 |  | 0.0178 | 0.007 | 0.0024 | 0.0277 |  |  |  | 0.0095 | 0.0152 | 0.0134 | 0.003
A03.2 |  | 2.002 |  | 0.2858 | 0.0192 | 0.0577 | 5.1306 |  | 0.01 | 0.0441 | 0.0775 | 2.165 | 0.0019 | 0.0191 | 0.0069 | 0.0029 | 0.0284 | 0.0014 |  |  | 0.0154 | 0.0211 | 0.0138 | 0.0052
A03.2 |  |  |  | 0.1362 |  | 0.0273 | 3.0785 |  | 0.0049 | 0.0235 | 0.0431 | 1.2525 |  | 0.0096 | 0.004 | 0.0011 | 0.0141 | 0.001 | 0.0016 |  | 0.0058 | 0.0084 | 0.0051 | 0.002
A03.2 | Average | 1.3454 | 0.0216 | 0.2261 | 0.0098 | 0.0475 | 4.4801 |  | 0.0084 | 0.0364 | 0.0658 | 1.8442 | 0.0006 | 0.0159 | 0.0058 | 0.0018 | 0.0225 | 0.0012 | 0.0008 |  | 0.0078 | 0.014 | 0.0104 | 0.0027
A04.3 |  | 1.6234 |  | 0.2872 | 0.0134 | 0.0552 | 5.1539 | 0.008 | 0.0114 | 0.0438 | 0.0753 | 2.163 |  | 0.0189 | 0.0075 | 0.0019 | 0.027 | 0.0019 | 0.0016 |  | 0.0115 | 0.0154 | 0.0078
A04.3 |  | 1.658 |  | 2.9853 |  | 0.0467 | 5.1707 |  | 0.0091 | 0.0441 | 0.0775 | 2.2557 |  | 0.0203 | 0.0068 | 0.0025 | 0.0275 | 0.0021 |  |  |  | 0.0134 | 0.0112
A04.3 |  | 1.9857 | 0.1173 | 0.258 | 0.0181 | 0.056 | 4.928 |  | 0.0085 | 0.0463 | 0.0774 | 2.0154 |  | 0.0174 | 0.0064 | 0.002 | 0.0247 | 0.0019 |  |  | 0.0098 | 0.0133 | 0.0132
A04.3 |  | 2.0561 | 0.1382 | 0.274 |  | 0.059 | 5.1392 |  | 0.0088 | 0.0449 | 0.0779 | 2.1447 | 0.001 | 0.019 | 0.0071 | 0.0022 | 0.0268 | 0.0019 |  |  | 0.0119 | 0.0168 | 0.0135 | 0.0036
A04.3 |  | 0.8228 |  | 0.1686 |  | 0.0438 | 3.9616 |  | 0.0065 | 0.0337 | 0.0624 | 1.6626 |  | 0.0142 | 0.0056 |  | 0.0219 | 0.0015 | 0.0018 |  | 0.0075 | 0.01 | 0.0101
A04.3 | Average | 1.6292 | 0.0511 | 0.7946 | 0.0063 | 0.0521 | 4.8707 | 0.0016 | 0.0088 | 0.0426 | 0.0741 | 2.0483 | 0.0002 | 0.018 | 0.0067 | 0.0017 | 0.0256 | 0.0019 | 0.0007 |  | 0.0081 | 0.0138 | 0.0112 | 0.0007
A05.3 |  | 2.0615 | 0.1285 | 0.2891 | 0.0173 | 0.0597 | 4.9826 |  | 0.0075 | 0.0409 | 0.0724 | 1.9645 |  | 0.0174 | 0.0057 | 0.0014 | 0.0212 | 0.0015 | 0.0022 |  | 0.0077 | 0.0159 | 0.0131
A05.3 |  | 1.5066 |  | 0.2106 | 0.0135 | 0.0472 | 4.3439 |  | 0.0073 | 0.0381 | 0.0653 | 1.7597 |  | 0.0151 | 0.0056 | 0.0022 | 0.0227 | 0.0012 | 0.0019 |  | 0.0092 | 0.0138 | 0.0148 | 0.003
A05.3 |  |  |  | 0.1499 | 0.0117 | 0.0336 | 3.5717 |  | 0.0051 | 0.032 | 0.0532 | 1.5079 |  | 0.0128 | 0.0047 |  | 0.019 | 0.0014 | 0.002 |  | 0.0064 | 0.0101 | 0.0102 | 0.0029
A05.3 |  | 1.9125 |  | 0.3117 | 0.0125 | 0.0486 | 5.0016 |  | 0.0088 | 0.0473 | 0.0789 | 2.1624 |  | 0.0184 | 0.007 | 0.0023 | 0.0258 | 0.0019 |  |  | 0.0162 | 0.0191 | 0.0154 | 0.0028
A05.3 |  | 2.2064 | 0.135 | 0.2929 | 0.0142 | 0.0559 | 5.1386 |  | 0.0084 | 0.0444 | 0.0753 | 2.1454 | 0.0014 | 0.0179 | 0.0071 | 0.0023 | 0.026 | 0.0014 |  |  | 0.0121 | 0.0176 | 0.0116 | 0.0034
A05.3 | Average | 1.5374 | 0.0527 | 0.2508 | 0.0138 | 0.049 | 4.6077 |  | 0.0074 | 0.0405 | 0.069 | 1.908 | 0.0003 | 0.0163 | 0.006 | 0.0017 | 0.0229 | 0.0015 | 0.0012 |  | 0.0103 | 0.0153 | 0.013 | 0.0024
A06.4 |  | 1.9428 | 0.1192 | 0.2943 | 0.0142 | 0.0578 | 5.0525 |  | 0.0088 | 0.046 | 0.0757 | 2.048 |  | 0.018 | 0.0063 | 0.0025 | 0.0233 | 0.0016 |  |  | 0.0112 | 0.0168 | 0.0149
A06.4 |  | 1.6703 | 0.1137 | 0.2206 | 0.0132 | 0.0427 | 4.4777 |  | 0.0086 | 0.0387 | 0.0663 | 1.7827 |  | 0.016 | 0.0056 | 0.0016 | 0.0208 | 0.0017 | 0.002 |  |  | 0.0125 | 0.0116
A06.4 |  | 1.4523 |  | 0.1905 | 0.014 | 0.0423 | 3.6876 |  | 0.0043 | 0.0309 | 0.0491 | 1.3733 |  | 0.0109 | 0.0042 | 0.0013 | 0.0169 |  | 0.0013 |  |  | 0.0102 | 0.0093
A06.4 |  | 1.7645 |  | 0.2639 |  | 0.0467 | 4.4245 |  | 0.0058 | 0.0391 | 0.0676 | 1.823 | 0.001 | 0.0165 | 0.0058 | 0.002 | 0.0222 |  |  |  | 0.0074 | 0.0134 | 0.0139 | 0.0037
A06.4 |  | 0.6908 |  | 0.1539 | 0.011 | 0.0359 | 3.6983 |  | 0.0072 | 0.0307 | 0.0575 | 1.5625 |  | 0.0142 | 0.005 | 0.0012 | 0.0185 | 0.0017 | 0.0026 |  | 0.0069 | 0.011 | 0.0101 | 0.0029
A06.4 | Average | 1.5042 | 0.0466 | 0.2246 | 0.0105 | 0.0451 | 4.2681 |  | 0.007 | 0.0371 | 0.0633 | 1.7179 | 0.0002 | 0.0151 | 0.0054 | 0.0017 | 0.0203 | 0.001 | 0.0012 |  | 0.0051 | 0.0128 | 0.012 | 0.0013
A07.4 |  | 1.915 |  | 0.2587 | 0.0266 | 0.0698 | 5.5875 |  | 0.0107 | 0.0507 | 0.0896 | 2.388 | 0.0014 | 0.0207 | 0.0084 | 0.0028 | 0.0281 | 0.0018 |  |  | 0.0113 | 0.0187 | 0.0148 | 0.0044
A07.4 |  | 1.6104 | 0.1163 | 0.2265 |  | 0.0549 | 4.3485 |  | 0.0054 | 0.0379 | 0.0638 | 1.7247 | 0.0013 | 0.0149 | 0.0051 | 0.0015 | 0.0225 | 0.0013 | 0.0022 |  | 0.0078 | 0.0098 | 0.012 | 0.0028
A07.4 |  | 2.2173 | 0.1479 | 0.2878 |  | 0.0555 | 5.0464 |  | 0.0085 | 0.0444 | 0.0758 | 2.0938 |  | 0.0183 | 0.0068 | 0.0022 | 0.026 | 0.0016 |  | 0.0056 | 0.0113 | 0.0211 | 0.0151 | 0.0028
A07.4 |  | 1.9608 |  | 0.4506 | 0.016 | 0.0491 | 5.055 |  | 0.0054 | 0.0492 | 0.0806 | 2.1454 | 0.0014 | 0.0182 | 0.0075 | 0.0018 | 0.0252 | 0.0017 |  |  | 0.0098 | 0.0149 | 0.0216 | 0.0038
A07.4 |  | 0.5336 |  | 0.1242 | 0.0098 | 0.0358 | 3.2868 |  | 0.0048 | 0.0287 | 0.0524 | 1.3811 |  | 0.0123 | 0.0046 | 0.0011 | 0.0159 | 0.001 | 0.0017 |  |  |  | 0.0094
A07.4 | Average | 1.6474 | 0.0528 | 0.2696 | 0.0105 | 0.053 | 4.6648 |  | 0.0069 | 0.0422 | 0.0724 | 1.9466 | 0.0008 | 0.0169 | 0.0065 | 0.0019 | 0.0235 | 0.0015 | 0.0008 | 0.0011 | 0.008 | 0.0129 | 0.0146 | 0.0028
A08.3 |  | 1.45 |  | 0.2132 | 0.0106 | 0.0363 | 3.8236 |  | 0.0044 | 0.0288 | 0.0539 | 1.4771 |  | 0.0134 | 0.0045 | 0.0016 | 0.0188 | 0.0012 | 0.0015 |  | 0.01 | 0.0147 | 0.0081 | 0.0025
A08.3 |  | 1.4422 | 0.094 | 0.2235 | 0.0145 | 0.0521 | 3.8677 |  | 0.0069 | 0.0312 | 0.0591 | 1.5637 |  | 0.0131 | 0.005 | 0.0017 | 0.0182 | 0.0015 | 0.0019 |  |  | 0.0074 | 0.0084
A08.3 |  | 1.894 | 0.1158 | 0.2589 | 0.0142 | 0.0581 | 5.1617 |  | 0.0123 | 0.0403 | 0.0752 | 2.1472 | 0.0016 | 0.0193 | 0.0064 | 0.0012 | 0.026 | 0.0018 | 0.0018 |  | 0.0114 | 0.0161
A08.3 |  | 2.0957 | 0.1485 | 0.3044 | 0.0131 | 0.0519 | 5.1929 |  | 0.0084 | 0.0439 | 0.077 | 2.1787 | 0.002 | 0.0185 | 0.0075 | 0.0021 | 0.0255 | 0.0017 |  |  | 0.0086 | 0.0162 | 0.0155 | 0.0034
A08.3 |  |  |  | 0.1583 | 0.0121 | 0.0365 | 3.659 |  | 0.006 | 0.031 | 0.0547 | 1.5181 | 0.0013 | 0.0133 | 0.0049 | 0.0018 | 0.0176 | 0.0013 | 0.0017 |  |  | 0.0081 | 0.0082 | 0.0026
A08.3 | Average | 1.3764 | 0.0716 | 0.2317 | 0.0129 | 0.047 | 4.341 |  | 0.0076 | 0.035 | 0.064 | 1.777 | 0.001 | 0.0155 | 0.0057 | 0.0017 | 0.0212 | 0.0015 | 0.0014 |  | 0.006 | 0.0125 | 0.008 | 0.0017